## Sheet1
Material | Radius_mm_ | NormalizedStiffness_N_
UHMWPE | 1 | 452.74
UHMWPE | 1.3 | 662.17
UHMWPE | 2 | 1177.72
Kevlar | 1 | 556.71
Kevlar | 1.5 | 640.92
Kevlar | 2 | 1167
Nylon Paracord | 1 | 204.16
Nylon Paracord | 1.5 | 213.95
Nylon Paracord | 2 | 793.8
Bowstring (non-braided) | 0.38 | 4560
Vectran (non-braided) | 0.34 | 7567
Vectran (braided) | 0.74 | 6930
UHMWPE fishing line (braided) | 0.4 | 3262
UHMWPE (four strands, braided) | 0.6 | 9920
UHMWPE (eight strands, braided) | 0.6 | 7264